## Částice
ID | Plocha (mm²) | Délka (mm) | Šířka (mm) | Ekv. průměr (mm) | Poměr stran | Kruhovitost | Konvexnost
1 | 530.25 | 35.281 | 25.949 | 25.983 | 1.36 | 0.315 | 0.8
2 | 122.755 | 17.117 | 11.22 | 12.502 | 1.53 | 0.314 | 0.827
3 | 42.82 | 7.5 | 7 | 7.384 | 1.07 | 0.832 | 0.974
4 | 18.385 | 6 | 3.8 | 4.838 | 1.58 | 0.792 | 0.981
5 | 13.84 | 5.798 | 3.889 | 4.198 | 1.49 | 0.513 | 0.852
6 | 13.74 | 4.5 | 3.6 | 4.183 | 1.25 | 0.818 | 0.984
7 | 11.445 | 3.96 | 3.677 | 3.817 | 1.08 | 0.86 | 0.977
8 | 10.03 | 4.808 | 3.96 | 3.574 | 1.21 | 0.455 | 0.783
9 | 9.26 | 4.8 | 3 | 3.434 | 1.6 | 0.576 | 0.905
10 | 8.81 | 3.451 | 3.397 | 3.349 | 1.02 | 0.826 | 0.968
11 | 6.11 | 4.4 | 1.8 | 2.789 | 2.44 | 0.622 | 0.975
12 | 5.7 | 7 | 1.3 | 2.694 | 5.38 | 0.302 | 0.833
13 | 5.585 | 2.758 | 2.546 | 2.667 | 1.08 | 0.893 | 0.976
14 | 5.285 | 3.394 | 2.546 | 2.594 | 1.33 | 0.433 | 0.785
15 | 5.25 | 4.9 | 1.4 | 2.585 | 3.5 | 0.516 | 0.98
16 | 4.475 | 3.536 | 2.051 | 2.387 | 1.72 | 0.454 | 0.785
17 | 3.935 | 3.1 | 1.8 | 2.238 | 1.72 | 0.732 | 0.947
18 | 3.455 | 2.404 | 1.909 | 2.097 | 1.26 | 0.853 | 0.972
19 | 2.84 | 2 | 1.8 | 1.902 | 1.11 | 0.864 | 0.984
20 | 2.395 | 2.191 | 1.47 | 1.746 | 1.49 | 0.731 | 0.936
21 | 2.3 | 2.424 | 1.404 | 1.711 | 1.73 | 0.707 | 0.939
22 | 1.265 | 1.273 | 1.202 | 1.269 | 1.06 | 0.865 | 0.984
23 | 1.095 | 1.202 | 1.131 | 1.181 | 1.06 | 0.858 | 0.969
24 | 0.91 | 1.202 | 0.919 | 1.076 | 1.31 | 0.892 | 0.984
25 | 0.9 | 1.061 | 1.061 | 1.07 | 1 | 0.882 | 0.968
26 | 0.695 | 1.131 | 0.778 | 0.941 | 1.45 | 0.792 | 0.946
27 | 0.67 | 0.99 | 0.778 | 0.924 | 1.27 | 0.791 | 0.957
28 | 0.645 | 0.919 | 0.849 | 0.906 | 1.08 | 0.928 | 1
29 | 0.645 | 0.919 | 0.849 | 0.906 | 1.08 | 0.878 | 0.985
30 | 0.6 | 0.849 | 0.849 | 0.874 | 1 | 0.898 | 0.984
31 | 0.565 | 0.849 | 0.778 | 0.848 | 1.09 | 0.881 | 0.983
32 | 0.53 | 0.849 | 0.707 | 0.821 | 1.2 | 0.916 | 1
33 | 0.47 | 0.778 | 0.778 | 0.774 | 1 | 0.812 | 0.959
34 | 0.46 | 0.707 | 0.707 | 0.765 | 1 | 0.868 | 0.989
35 | 0.435 | 1.4 | 0.4 | 0.744 | 3.5 | 0.537 | 1
36 | 0.43 | 1.7 | 0.4 | 0.74 | 4.25 | 0.388 | 0.925
37 | 0.385 | 0.778 | 0.566 | 0.7 | 1.38 | 0.872 | 0.987
38 | 0.375 | 0.707 | 0.636 | 0.691 | 1.11 | 0.912 | 1
39 | 0.325 | 0.636 | 0.566 | 0.643 | 1.13 | 0.879 | 0.985
40 | 0.28 | 0.636 | 0.495 | 0.597 | 1.29 | 0.867 | 1
41 | 0.27 | 0.778 | 0.495 | 0.586 | 1.57 | 0.643 | 0.9
42 | 0.22 | 0.566 | 0.424 | 0.529 | 1.33 | 0.84 | 1
43 | 0.2 | 0.495 | 0.495 | 0.505 | 1 | 0.838 | 1
44 | 0.185 | 0.566 | 0.354 | 0.485 | 1.6 | 0.754 | 0.974
45 | 0.17 | 0.424 | 0.424 | 0.465 | 1 | 0.82 | 1