## Částice
ID | Plocha (mm²) | Délka (mm) | Šířka (mm) | Ekv. průměr (mm) | Poměr stran | Kruhovitost | Konvexnost
1 | 361.37 | 30.742 | 19.313 | 21.45 | 1.59 | 0.357 | 0.855
2 | 268.58 | 28.46 | 19.651 | 18.492 | 1.45 | 0.162 | 0.607
3 | 154.18 | 23.4 | 9 | 14.011 | 2.6 | 0.531 | 0.944
4 | 48.485 | 9.046 | 6.816 | 7.857 | 1.33 | 0.823 | 0.977
5 | 31.12 | 6.708 | 6.082 | 6.295 | 1.1 | 0.811 | 0.97
6 | 29.545 | 9.741 | 5.614 | 6.133 | 1.74 | 0.336 | 0.693
7 | 23.21 | 7.164 | 4.222 | 5.436 | 1.7 | 0.763 | 0.96
8 | 19.37 | 7.671 | 4.306 | 4.966 | 1.78 | 0.417 | 0.755
9 | 15.995 | 6.103 | 3.619 | 4.513 | 1.69 | 0.71 | 0.939
10 | 10.63 | 3.757 | 3.622 | 3.679 | 1.04 | 0.861 | 0.975
11 | 10.42 | 6.315 | 3.137 | 3.642 | 2.01 | 0.4 | 0.743
12 | 7.805 | 3.818 | 2.475 | 3.152 | 1.54 | 0.834 | 0.977
13 | 7.8 | 3.394 | 2.97 | 3.151 | 1.14 | 0.8 | 0.961
14 | 6.58 | 3.181 | 2.772 | 2.894 | 1.15 | 0.706 | 0.909
15 | 6.18 | 2.862 | 2.773 | 2.805 | 1.03 | 0.877 | 0.976
16 | 5.85 | 3.182 | 2.333 | 2.729 | 1.36 | 0.852 | 0.984
17 | 5.46 | 2.8 | 2.4 | 2.637 | 1.17 | 0.806 | 0.978
18 | 5.45 | 2.773 | 2.46 | 2.634 | 1.13 | 0.9 | 0.985
19 | 5.43 | 2.97 | 2.404 | 2.629 | 1.24 | 0.857 | 0.974
20 | 4.76 | 2.6 | 2.3 | 2.462 | 1.13 | 0.898 | 0.986
21 | 4.69 | 3.7 | 1.8 | 2.444 | 2.06 | 0.463 | 0.854
22 | 3.84 | 2.588 | 2.184 | 2.211 | 1.19 | 0.677 | 0.899
23 | 3.74 | 3.162 | 1.997 | 2.182 | 1.58 | 0.492 | 0.793
24 | 3.61 | 2.333 | 1.966 | 2.144 | 1.19 | 0.877 | 0.973
25 | 3.37 | 2.121 | 1.98 | 2.071 | 1.07 | 0.895 | 0.975
26 | 3.2 | 2.2 | 1.8 | 2.019 | 1.22 | 0.862 | 0.977
27 | 3.13 | 2.46 | 1.655 | 1.996 | 1.49 | 0.812 | 0.968
28 | 2.715 | 2 | 1.7 | 1.859 | 1.18 | 0.896 | 0.984
29 | 2.71 | 2.183 | 1.612 | 1.858 | 1.35 | 0.855 | 0.966
30 | 2.61 | 2.517 | 1.386 | 1.823 | 1.82 | 0.774 | 0.97
31 | 2.43 | 1.7 | 1.7 | 1.759 | 1 | 0.888 | 0.974
32 | 2.41 | 1.9 | 1.6 | 1.752 | 1.19 | 0.892 | 0.98
33 | 2.245 | 2.809 | 1.247 | 1.691 | 2.25 | 0.573 | 0.854
34 | 2.195 | 2.1 | 1.3 | 1.672 | 1.62 | 0.853 | 0.991
35 | 2.185 | 1.909 | 1.768 | 1.668 | 1.08 | 0.402 | 0.778
36 | 2.15 | 1.838 | 1.485 | 1.655 | 1.24 | 0.712 | 0.927
37 | 2.14 | 1.697 | 1.556 | 1.651 | 1.09 | 0.913 | 0.984
38 | 2.12 | 1.697 | 1.556 | 1.643 | 1.09 | 0.877 | 0.97
39 | 2.085 | 1.6 | 1.6 | 1.629 | 1 | 0.897 | 0.983
40 | 1.97 | 1.626 | 1.485 | 1.584 | 1.1 | 0.906 | 0.98
41 | 1.955 | 1.697 | 1.485 | 1.578 | 1.14 | 0.879 | 0.97
42 | 1.93 | 1.697 | 1.414 | 1.568 | 1.2 | 0.887 | 0.975
43 | 1.665 | 3.2 | 0.7 | 1.456 | 4.57 | 0.409 | 0.954
44 | 1.655 | 1.556 | 1.344 | 1.452 | 1.16 | 0.871 | 0.982
45 | 1.61 | 1.922 | 1.177 | 1.432 | 1.63 | 0.764 | 0.933
46 | 1.58 | 1.5 | 1.3 | 1.418 | 1.15 | 0.913 | 0.984
47 | 1.56 | 1.556 | 1.273 | 1.409 | 1.22 | 0.87 | 0.975
48 | 1.3 | 1.273 | 1.273 | 1.287 | 1 | 0.865 | 0.963
49 | 1.285 | 1.485 | 1.131 | 1.279 | 1.31 | 0.833 | 0.973
50 | 1.285 | 1.8 | 0.8 | 1.279 | 2.25 | 0.671 | 0.992
51 | 1.14 | 1.3 | 1.1 | 1.205 | 1.18 | 0.904 | 0.987
52 | 1.075 | 1.608 | 0.981 | 1.17 | 1.64 | 0.696 | 0.896
53 | 0.955 | 1.131 | 1.061 | 1.103 | 1.07 | 0.907 | 0.985
54 | 0.905 | 1.359 | 0.915 | 1.073 | 1.48 | 0.709 | 0.914
55 | 0.665 | 0.919 | 0.849 | 0.92 | 1.08 | 0.858 | 0.964
56 | 0.62 | 0.849 | 0.849 | 0.888 | 1 | 0.877 | 0.976
57 | 0.6 | 0.919 | 0.778 | 0.874 | 1.18 | 0.898 | 0.984
58 | 0.54 | 0.849 | 0.707 | 0.829 | 1.2 | 0.878 | 0.991
59 | 0.525 | 0.99 | 0.636 | 0.818 | 1.56 | 0.819 | 0.963
60 | 0.4 | 0.778 | 0.636 | 0.714 | 1.22 | 0.862 | 0.964
61 | 0.395 | 0.707 | 0.636 | 0.709 | 1.11 | 0.895 | 0.988
62 | 0.365 | 0.707 | 0.636 | 0.682 | 1.11 | 0.888 | 0.986
63 | 0.35 | 0.636 | 0.636 | 0.668 | 1 | 0.897 | 1
64 | 0.255 | 0.636 | 0.424 | 0.57 | 1.5 | 0.838 | 1
65 | 0.22 | 0.495 | 0.495 | 0.529 | 1 | 0.922 | 1
66 | 0.195 | 0.495 | 0.424 | 0.498 | 1.17 | 0.876 | 1
67 | 0.185 | 0.495 | 0.424 | 0.485 | 1.17 | 0.831 | 0.974
68 | 0.185 | 0.495 | 0.424 | 0.485 | 1.17 | 0.831 | 0.974
69 | 0.17 | 0.424 | 0.424 | 0.465 | 1 | 0.911 | 1
70 | 0.15 | 0.495 | 0.354 | 0.437 | 1.4 | 0.723 | 0.938
71 | 0.145 | 0.8 | 0.3 | 0.43 | 2.67 | 0.501 | 0.906
72 | 0.12 | 0.354 | 0.354 | 0.391 | 1 | 0.851 | 1
73 | 0.12 | 0.354 | 0.354 | 0.391 | 1 | 0.851 | 1
74 | 0.08 | 0.283 | 0.283 | 0.319 | 1 | 0.785 | 1
75 | 0.08 | 0.283 | 0.283 | 0.319 | 1 | 0.785 | 1
76 | 0.08 | 0.283 | 0.283 | 0.319 | 1 | 0.785 | 1