## Částice
ID | Plocha (mm²) | Délka (mm) | Šířka (mm) | Ekv. průměr (mm) | Poměr stran | Kruhovitost | Konvexnost
1 | 812.61 | 41.212 | 26.768 | 32.166 | 1.54 | 0.669 | 0.899
2 | 31.95 | 6.504 | 6.439 | 6.378 | 1.01 | 0.767 | 0.948
3 | 12.035 | 6.215 | 2.96 | 3.915 | 2.1 | 0.554 | 0.84
4 | 6.685 | 4.241 | 1.997 | 2.917 | 2.12 | 0.666 | 0.911
5 | 6.67 | 3.921 | 2.087 | 2.914 | 1.88 | 0.733 | 0.953
6 | 4.22 | 2.3 | 2.3 | 2.318 | 1 | 0.9 | 0.978
7 | 3.89 | 2.475 | 1.909 | 2.226 | 1.3 | 0.902 | 0.989
8 | 3.67 | 3.486 | 1.706 | 2.162 | 2.04 | 0.391 | 0.771
9 | 2.95 | 2.2 | 1.7 | 1.938 | 1.29 | 0.844 | 0.974
10 | 2.83 | 3.446 | 1.526 | 1.898 | 2.26 | 0.38 | 0.684
11 | 2.395 | 1.768 | 1.697 | 1.746 | 1.04 | 0.904 | 0.98
12 | 2.22 | 1.7 | 1.6 | 1.681 | 1.06 | 0.907 | 0.987
13 | 1.995 | 2.2 | 1.2 | 1.594 | 1.83 | 0.753 | 0.957
14 | 1.92 | 1.6 | 1.5 | 1.564 | 1.07 | 0.883 | 0.975
15 | 1.83 | 5.8 | 0.4 | 1.526 | 14.5 | 0.162 | 0.936
16 | 1.765 | 1.556 | 1.485 | 1.499 | 1.05 | 0.857 | 0.959
17 | 1.61 | 1.7 | 1.2 | 1.432 | 1.42 | 0.856 | 0.97
18 | 1.47 | 1.626 | 1.202 | 1.368 | 1.35 | 0.82 | 0.964
19 | 0.905 | 1.273 | 0.919 | 1.073 | 1.38 | 0.821 | 0.963
20 | 0.85 | 1.7 | 0.7 | 1.04 | 2.43 | 0.601 | 0.955
21 | 0.645 | 0.919 | 0.849 | 0.906 | 1.08 | 0.928 | 1
22 | 0.635 | 1.5 | 0.6 | 0.899 | 2.5 | 0.592 | 0.962
23 | 0.455 | 0.849 | 0.636 | 0.761 | 1.33 | 0.875 | 0.989
24 | 0.44 | 0.707 | 0.707 | 0.748 | 1 | 0.887 | 0.978
25 | 0.36 | 0.636 | 0.636 | 0.677 | 1 | 0.857 | 0.973
26 | 0.34 | 0.636 | 0.636 | 0.658 | 1 | 0.941 | 1
27 | 0.27 | 0.7 | 0.5 | 0.586 | 1.4 | 0.809 | 0.982
28 | 0.23 | 0.495 | 0.495 | 0.541 | 1 | 0.878 | 1
29 | 0.12 | 0.354 | 0.354 | 0.391 | 1 | 0.851 | 1
30 | 0.12 | 0.354 | 0.354 | 0.391 | 1 | 0.851 | 1