## Částice
ID | Plocha (mm²) | Délka (mm) | Šířka (mm) | Ekv. průměr (mm) | Poměr stran | Kruhovitost | Konvexnost
1 | 105.805 | 12.864 | 11.215 | 11.607 | 1.15 | 0.658 | 0.922
2 | 1.73 | 1.768 | 1.344 | 1.484 | 1.32 | 0.771 | 0.943
3 | 1.115 | 1.202 | 1.131 | 1.191 | 1.06 | 0.911 | 0.991
4 | 0.7 | 1.4 | 0.7 | 0.944 | 2 | 0.673 | 0.959
5 | 0.675 | 1.2 | 0.7 | 0.927 | 1.71 | 0.852 | 1
6 | 0.51 | 0.849 | 0.707 | 0.806 | 1.2 | 0.881 | 0.981
7 | 0.44 | 0.9 | 0.6 | 0.748 | 1.5 | 0.788 | 0.967
8 | 0.385 | 0.707 | 0.636 | 0.7 | 1.11 | 0.937 | 1
9 | 0.38 | 0.849 | 0.566 | 0.696 | 1.5 | 0.766 | 0.95
10 | 0.36 | 0.636 | 0.636 | 0.677 | 1 | 0.923 | 1
11 | 0.295 | 0.707 | 0.495 | 0.613 | 1.43 | 0.798 | 0.967
12 | 0.285 | 0.707 | 0.495 | 0.602 | 1.43 | 0.771 | 0.95
13 | 0.285 | 0.636 | 0.566 | 0.602 | 1.12 | 0.834 | 0.983
14 | 0.245 | 0.566 | 0.495 | 0.559 | 1.14 | 0.878 | 1
15 | 0.245 | 0.566 | 0.495 | 0.559 | 1.14 | 0.878 | 1
16 | 0.16 | 0.424 | 0.424 | 0.451 | 1 | 0.857 | 1
17 | 0.12 | 0.424 | 0.283 | 0.391 | 1.5 | 0.754 | 1
18 | 0.12 | 0.354 | 0.354 | 0.391 | 1 | 0.851 | 1
19 | 0.1 | 0.7 | 0.2 | 0.357 | 3.5 | 0.513 | 1
20 | 0.08 | 0.4 | 0.3 | 0.319 | 1.33 | 0.74 | 1
21 | 0.08 | 0.283 | 0.283 | 0.319 | 1 | 0.785 | 1
22 | 0.08 | 0.283 | 0.283 | 0.319 | 1 | 0.785 | 1
23 | 0.06 | 0.5 | 0.2 | 0.276 | 2.5 | 0.555 | 1