## Částice
ID | Plocha (mm²) | Délka (mm) | Šířka (mm) | Ekv. průměr (mm) | Poměr stran | Kruhovitost | Konvexnost
1 | 837.97 | 52.812 | 28.372 | 32.664 | 1.86 | 0.292 | 0.766
2 | 7.11 | 3.182 | 2.899 | 3.009 | 1.1 | 0.849 | 0.971
3 | 4.73 | 2.494 | 2.408 | 2.454 | 1.04 | 0.653 | 0.882
4 | 4.09 | 2.5 | 2.1 | 2.282 | 1.19 | 0.872 | 0.98
5 | 3.97 | 2.404 | 2.121 | 2.248 | 1.13 | 0.854 | 0.972
6 | 3.83 | 2.5 | 2 | 2.208 | 1.25 | 0.861 | 0.975
7 | 3.06 | 2.121 | 1.838 | 1.974 | 1.15 | 0.884 | 0.976
8 | 2.26 | 2 | 1.4 | 1.696 | 1.43 | 0.86 | 0.978
9 | 2.2 | 1.8 | 1.5 | 1.674 | 1.2 | 0.899 | 0.984
10 | 2.015 | 5.8 | 0.5 | 1.602 | 11.6 | 0.167 | 0.775
11 | 1.87 | 1.6 | 1.5 | 1.543 | 1.07 | 0.888 | 0.979
12 | 1.86 | 2.742 | 1.224 | 1.539 | 2.24 | 0.452 | 0.711
13 | 1.635 | 1.7 | 1.3 | 1.443 | 1.31 | 0.704 | 0.932
14 | 1.595 | 1.5 | 1.3 | 1.425 | 1.15 | 0.899 | 0.985
15 | 1.15 | 1.202 | 1.202 | 1.21 | 1 | 0.876 | 0.966
16 | 1.125 | 1.202 | 1.131 | 1.197 | 1.06 | 0.882 | 0.97
17 | 0.82 | 1.061 | 0.919 | 1.022 | 1.15 | 0.902 | 0.982
18 | 0.745 | 1.56 | 0.761 | 0.974 | 2.05 | 0.56 | 0.81
19 | 0.735 | 1.328 | 0.759 | 0.967 | 1.75 | 0.781 | 0.955
20 | 0.585 | 0.849 | 0.778 | 0.863 | 1.09 | 0.912 | 0.992
21 | 0.525 | 0.849 | 0.778 | 0.818 | 1.09 | 0.819 | 0.972
22 | 0.475 | 0.9 | 0.7 | 0.778 | 1.29 | 0.836 | 0.96
23 | 0.425 | 0.778 | 0.707 | 0.736 | 1.1 | 0.818 | 0.944
24 | 0.4 | 1.2 | 0.4 | 0.714 | 3 | 0.674 | 1
25 | 0.375 | 0.778 | 0.566 | 0.691 | 1.38 | 0.849 | 0.974
26 | 0.335 | 0.707 | 0.636 | 0.653 | 1.11 | 0.815 | 0.985
27 | 0.315 | 0.636 | 0.566 | 0.633 | 1.13 | 0.921 | 1
28 | 0.295 | 0.636 | 0.566 | 0.613 | 1.12 | 0.863 | 1
29 | 0.255 | 0.566 | 0.495 | 0.57 | 1.14 | 0.914 | 1
30 | 0.22 | 0.495 | 0.495 | 0.529 | 1 | 0.922 | 1
31 | 0.12 | 0.354 | 0.354 | 0.391 | 1 | 0.851 | 1
32 | 0.08 | 0.283 | 0.283 | 0.319 | 1 | 0.785 | 1