## Částice
ID | Plocha (mm²) | Délka (mm) | Šířka (mm) | Ekv. průměr (mm) | Poměr stran | Kruhovitost | Konvexnost
1 | 75.08 | 10.979 | 9.062 | 9.777 | 1.21 | 0.818 | 0.982
2 | 4.415 | 3.037 | 2.26 | 2.371 | 1.34 | 0.663 | 0.896
3 | 2.94 | 2.051 | 1.909 | 1.935 | 1.07 | 0.829 | 0.97
4 | 0.46 | 0.849 | 0.707 | 0.765 | 1.2 | 0.846 | 0.979
5 | 0.41 | 0.7 | 0.7 | 0.723 | 1 | 0.948 | 1
6 | 0.295 | 0.636 | 0.566 | 0.613 | 1.12 | 0.863 | 1
7 | 0.27 | 0.636 | 0.495 | 0.586 | 1.29 | 0.836 | 1
8 | 0.12 | 0.354 | 0.354 | 0.391 | 1 | 0.851 | 1
9 | 0.12 | 0.354 | 0.354 | 0.391 | 1 | 0.851 | 1